## Kopia BRAZ_01
NR_CL | STANOWISKO | NAZWA | Cu | Sn | Sb | As | Pb | Co | Bi | Ag | Au | Ni | Fe | Mn | Cr | Zn | Al. | UWAGI
2053 | mn | bransoleta | 90.11 | 8.7 | 0.3 | 0.24 | 0.0082 | 1e-05 | 0.019 | 0.52 | 0 | 0.048 | 0.04 | 1e-05 | 0.012 | 0 | 0