## Kopia BRAZ_01
NR_CL | STANOWISKO | NAZWA | Cu | Sn | Sb | As | Pb | Co | Bi | Ag | Au | Ni | Fe | Mn | Cr | Zn | Al. | UWAGI
2056 | mn | bransoleta | 97.86 | 0.013 | 0.066 | 0.22 | 0.04 | 1e-05 | 0.019 | 0.82 | 0.0011 | 0.51 | 0.016 | 1e-05 | 0.011 | 0 | 0.42 | Te 0,00001