## Kopia BRAZ_01
NR_CL | STANOWISKO | NAZWA | Cu | Sn | Sb | As | Pb | Co | Bi | Ag | Au | Ni | Fe | Mn | Cr | Zn | Al. | UWAGI
2103 | mn | pierścionek | 93.21 | 3 | 0.9 | 0.56 | 1.12 | 0.011 | 0 | 0.68 | 0 | 0.49 | 0.029 | 1e-05 | 1e-05 | 0 | 1e-05