## Kopia BRAZ_01
NR_CL | STANOWISKO | NAZWA | Cu | Sn | Sb | As | Pb | Co | Bi | Ag | Au | Ni | Fe | Mn | Cr | Zn | Al. | UWAGI
2159 | mn | szpila główka | 91.51 | 3.4 | 0.9 | 0.76 | 0.56 | 0.015 | 0.038 | 0.5 | 0.0062 | 0.46 | 1.85 | 1e-05 | 0 | 0 | 1e-05