## Kopia BRAZ_01
NR_CL | STANOWISKO | NAZWA | Cu | Sn | Sb | As | Pb | Co | Bi | Ag | Au | Ni | Fe | Mn | Cr | Zn | Al. | UWAGI
1654 | mn | bransoleta | 91.08 | 4.6 | 0.43 | 0.7 | 1.45 | 0.0062 | 0.35 | 0.025 | 0.0084 | 0.15 | 1.2 | 1e-05 | 1e-05 | 0 | 1e-05