## Kopia BRAZ_01
NR_CL | STANOWISKO | NAZWA | Cu | Sn | Sb | As | Pb | Co | Bi | Ag | Au | Ni | Fe | Mn | Cr | Zn | Al. | UWAGI
2751 | Bytyń | siekierka | 99.55 | 0 | 0 | 0.33 | 0.0085 | 0 | 0 | 0.024 | 0 | 0.034 | 0.05 | 1e-05 | 1e-05 | 0 | 1e-05