## Kopia BRAZ_01
NR_CL | STANOWISKO | NAZWA | Cu | Sn | Sb | As | Pb | Co | Bi | Ag | Au | Ni | Fe | Mn | Cr | Zn | Al. | UWAGI
2829 | Grądzkie | miecz | 87.24 | 8.2 | 0.72 | 0.64 | 2.1 | 0.042 | 0.045 | 0.31 | 0 | 0.32 | 0.38 | 1e-05 | 0 | 0 | 1e-05