## Kopia BRAZ_01
NR_CL | STANOWISKO | NAZWA | Cu | Sn | Sb | As | Pb | Co | Bi | Ag | Au | Ni | Fe | Mn | Cr | Zn | Al. | UWAGI
2855 | Tarnówko | bransoleta 2 fragmenty | 90.97 | 6.8 | 0.21 | 0.28 | 1.42 | 0.011 | 0 | 0.028 | 0 | 0.086 | 0.19 | 1e-05 | 1e-05 | 0 | 1e-05