## Kopia BRAZ_01
NR_CL | STANOWISKO | NAZWA | Cu | Sn | Sb | As | Pb | Co | Bi | Ag | Au | Ni | Fe | Mn | Cr | Zn | Al. | UWAGI
3018A | Podjuchy Szczecin | miecz | 83.64 | 13.8 | 0.44 | 0.54 | 0.132 | 0.052 | 1e-05 | 0.026 | 0 | 1.1 | 0.23 | 1e-05 | 0.036 | 0 | 1e-05
3018B | Podjuchy Szczecin | miecz | 85.89 | 11.8 | 0.2 | 0.62 | 0.13 | 0.042 | 0.022 | 0.024 | 0 | 1.22 | 0.048 | 1e-05 | 1e-05 | 0 | 1e-05