## Kopia BRAZ_01
NR_CL | STANOWISKO | NAZWA | Cu | Sn | Sb | As | Pb | Co | Bi | Ag | Au | Ni | Fe | Mn | Cr | Zn | Al. | UWAGI
3085A | Zbrojewsko | szpila z tulejkowatą główką | 89.69 | 8.6 | 0.23 | 0.34 | 0.23 | 0.028 | 0.05 | 0.15 | 0 | 0.6 | 0.08 | 1e-05 | 0 | 0 | 1e-05
3085B | Zbrojewsko | szpila z tulejkowatą główką | 89.52 | 8.8 | 0.21 | 0.33 | 0.23 | 0.024 | 0.052 | 0.165 | 0 | 0.6 | 0.068 | 1e-05 | 0 | 0 | 1e-05