## Kopia BRAZ_01
NR_CL | STANOWISKO | NAZWA | Cu | Sn | Sb | As | Pb | Co | Bi | Ag | Au | Ni | Fe | Mn | Cr | Zn | Al. | UWAGI
3106A | Strzegom | szpila | 87.89 | 10.2 | 0.35 | 0.46 | 0.35 | 0.034 | 0 | 0.028 | 0 | 0.62 | 0.066 | 1e-05 | 0 | 0 | 1e-05
3106C | Strzegom | szpila | 87.97 | 10 | 0.35 | 0.64 | 0.28 | 0.04 | 0 | 0.028 | 0.003 | 0.62 | 0.067 | 1e-05 | 0 | 0 | 1e-05