## Kopia BRAZ_01
NR_CL | STANOWISKO | NAZWA | Cu | Sn | Sb | As | Pb | Co | Bi | Ag | Au | Ni | Fe | Mn | Cr | Zn | Al. | UWAGI
3149 | mn | siekierka | 93.45 | 5.2 | 0.23 | 0.4 | 0.023 | 0.045 | 1e-05 | 0.02 | 0 | 0.46 | 0.15 | 1e-05 | 0 | 0 | 0.02