## Kopia BRAZ_01
NR_CL | STANOWISKO | NAZWA | Cu | Sn | Sb | As | Pb | Co | Bi | Ag | Au | Ni | Fe | Mn | Cr | Zn | Al. | UWAGI
3169A | Pątnówek | szpila | 94.21 | 4.8 | 0.17 | 0.38 | 0.018 | 0.017 | 0.004 | 0.03 | 0 | 0.28 | 0.058 | 1e-05 | 1e-05 | 0 | 0.03
3169B | Pątnówek | szpila | 91.36 | 7.6 | 0.2 | 0.41 | 0.02 | 0.015 | 1e-05 | 0.03 | 0 | 0.28 | 0.055 | 1e-05 | 1e-05 | 0 | 0.03