## Kopia BRAZ_01
NR_CL | STANOWISKO | NAZWA | Cu | Sn | Sb | As | Pb | Co | Bi | Ag | Au | Ni | Fe | Mn | Cr | Zn | Al. | UWAGI
3189A | Wrocław | sztylet | 86.06 | 10.8 | 0.82 | 1.12 | 0.15 | 0.028 | 1e-05 | 0.036 | 0 | 0.86 | 0.078 | 1e-05 | 0 | 0 | 0.046
3189C | Wrocław | sztylet | 88.42 | 9 | 0.68 | 0.74 | 0.18 | 0.062 | 0 | 0.043 | 0 | 0.55 | 0.27 | 1e-05 | 1e-05 | 0 | 0.05