## Arkusz1
NR_CL | STANOWISKO | NAZWA | Cu | Sn | Sb | As | Pb | Co | Bi | Ag | Au | Ni | Fe | Mn | Cr | Zn | Al | UWAGI
4388 | Bożeń | naszyjnik | 83.04 | 11.3 | 2.5 | 1.05 | 1.3 | 0.032 | 0.034 | 0.3 | 0 | 0.66 | 0.88 | 0 | 0 | 0 | 0.28