## Arkusz1
NR_CL | STANOWISKO | NAZWA | Cu | Sn | Sb | As | Pb | Co | Bi | Ag | Au | Ni | Fe | Mn | Cr | Zn | Al | UWAGI
4399 | Buczków | bransoleta | 86.14 | 7 | 2.5 | 1.85 | 0.4 | 0.028 | 0.023 | 0.62 | 0 | 1.18 | 0.1 | 0 | 0 | 0 | 0.16