## Arkusz1
NR_CL | STANOWISKO | NAZWA | Cu | Sn | Sb | As | Pb | Co | Bi | Ag | Au | Ni | Fe | Mn | Cr | Zn | Al | UWAGI
4452.01 | nieznane | naczynie | 80 | 16 | 0.105 | 0.063 | 3.2 | 0.0035 | 0 | 0.077 | 0 | 0.026 | 0.105 | 1e-05 | 0 | 0 | 0.14
4452.02 | nieznane | naczynie | 80 | 17 | 0.098 | 0.058 | 2.5 | 0.0039 | 0 | 0.088 | 0 | 0.024 | 0.14 | 1e-05 | 0 | 0 | 0.15