## Arkusz1
NR_CL | STANOWISKO | NAZWA | Cu | Sn | Sb | As | Pb | Co | Bi | Ag | Au | Ni | Fe | Mn | Cr | Zn | Al | UWAGI
4463 | Pyszków | bransoleta | 88.76 | 5.5 | 1.32 | 0.88 | 1.8 | 0.029 | 0.025 | 0.92 | 0 | 0.45 | 0.048 | 0 | 0 | 0 | 0.27