## Kopia BRAZ_01
NR_CL | STANOWISKO | NAZWA | Cu | Sn | Sb | As | Pb | Co | Bi | Ag | Au | Ni | Fe | Mn | Cr | Zn | Al. | UWAGI
3101A | Namysłów | sztylet | 89.86 | 7.6 | 1 | 0.7 | 0.24 | 0.014 | 0 | 0.056 | 0 | 0.32 | 0.21 | 1e-05 | 0 | 0 | 1e-05
3101C | Namysłów | sztylet | 90.29 | 7.4 | 0.96 | 0.7 | 0.13 | 0.014 | 0 | 0.03 | 0 | 0.29 | 0.19 | 1e-05 | 0 | 0 | 1e-05