## Kopia BRAZ_01
NR_CL | STANOWISKO | NAZWA | Cu | Sn | Sb | As | Pb | Co | Bi | Ag | Au | Ni | Fe | Mn | Cr | Zn | Al. | UWAGI
622A | Granowo | berło sztyletowe | 90.1 | 3.5 | 2.1 | 1.32 | 0.14 | 0.125 | 1e-05 | 1.7 | 0 | 0.81 | 0.145 | 1e-05 | 1e-05 | 0 | 0
622B | Granowo | berło sztyletowe | 84 | 8 | 1.68 | 1.32 | 0.155 | 0.085 | 0 | 1.25 | 0 | 2.1 | 1e-05 | 1e-05 | 1e-05 | 0 | 0