## Kopia BRAZ_01
NR_CL | STANOWISKO | NAZWA | Cu | Sn | Sb | As | Pb | Co | Bi | Ag | Au | Ni | Fe | Mn | Cr | Zn | Al. | UWAGI
98A | Osięciny | bransoleta | 96.82 | 0.14 | 0.26 | 0.19 | 1e-05 | 0.0088 | 1e-05 | 1.7 | 0.0015 | 0.88 | 0 | 0.001 | 0 | 0 | 0
98B | Osięciny | bransoleta | 97.43 | 0.13 | 0.25 | 0.16 | 1e-05 | 0.0084 | 1e-05 | 1.2 | 0.0015 | 0.82 | 0 | 0.001 | 0 | 0 | 0