## Kopia BRAZ_01
NR_CL | STANOWISKO | NAZWA | Cu | Sn | Sb | As | Pb | Co | Bi | Ag | Au | Ni | Fe | Mn | Cr | Zn | Al. | UWAGI
55A | Piotrkowice | bransoleta | 97.1 | 0.009 | 0.64 | 0.9 | 0.15 | 0 | 0.11 | 1 | 0 | 0 | 0.16 | 0.003 | 1e-05 | 0 | 1e-05
55B | Piotrkowice | bransoleta | 97 | 0.2 | 0.66 | 0.97 | 0.01 | 0 | 0.13 | 1 | 0 | 0 | 0.04 | 0.003 | 0 | 0 | 1e-05