## Kopia BRAZ_01
NR_CL | STANOWISKO | NAZWA | Cu | Sn | Sb | As | Pb | Co | Bi | Ag | Au | Ni | Fe | Mn | Cr | Zn | Al. | UWAGI
786 | Żyrardów | bransoleta | 89.03 | 8.25 | 0.31 | 0.78 | 0.33 | 0.045 | 0 | 0.015 | 0 | 0.98 | 0.24 | 0 | 0.015 | 0 | 0 | Be 0.0002