## Kopia BRAZ_01
NR_CL | STANOWISKO | NAZWA | Cu | Sn | Sb | As | Pb | Co | Bi | Ag | Au | Ni | Fe | Mn | Cr | Zn | Al. | UWAGI
794 | Żyrardów | bransoleta | 83.81 | 12.2 | 0.48 | 1.1 | 0.62 | 0.042 | 0 | 0.011 | 0 | 1.52 | 0.13 | 0 | 0.084 | 0 | 0