## Kopia BRAZ_01
NR_CL | STANOWISKO | NAZWA | Cu | Sn | Sb | As | Pb | Co | Bi | Ag | Au | Ni | Fe | Mn | Cr | Zn | Al. | UWAGI
799 | Stawiszyce | bransoleta | 87.06 | 9 | 0.36 | 1.4 | 0.017 | 0.066 | 0 | 0.055 | 0 | 1.4 | 0.64 | 0 | 0 | 0 | 0