## Kopia BRAZ_01
NR_CL | STANOWISKO | NAZWA | Cu | Sn | Sb | As | Pb | Co | Bi | Ag | Au | Ni | Fe | Mn | Cr | Zn | Al. | UWAGI
733A | Gródek | dłuto | 97.73 | 1e-05 | 0.23 | 1.12 | 0.0135 | 0 | 0 | 0.015 | 0 | 0 | 0.89 | 1e-05 | 1e-05 | 0 | 0
733B | Gródek | dłuto | 98.26 | 1e-05 | 0.23 | 1.15 | 0.0135 | 0 | 0 | 0.012 | 0 | 0 | 0.33 | 1e-05 | 1e-05 | 0 | 0