## Kopia BRAZ_01
NR_CL | STANOWISKO | NAZWA | Cu | Sn | Sb | As | Pb | Co | Bi | Ag | Au | Ni | Fe | Mn | Cr | Zn | Al. | UWAGI
91A | Kokorzyn | naramiennik | 97.57 | 0.04 | 0.48 | 0.45 | 0.009 | 0.002 | 0.045 | 1.3 | 0 | 0.1 | 1e-05 | 1e-05 | 0 | 0 | 0
91B | Kokorzyn | naramiennik | 97.44 | 0.04 | 0.53 | 0.5 | 0.01 | 0.002 | 0.045 | 1.3 | 0 | 0.13 | 1e-05 | 1e-05 | 0 | 0 | 0