## Kopia BRAZ_01
NR_CL | STANOWISKO | NAZWA | Cu | Sn | Sb | As | Pb | Co | Bi | Ag | Au | Ni | Fe | Mn | Cr | Zn | Al. | UWAGI
93A | Osięciny | naramiennik | 97.82 | 0.082 | 0.24 | 0.45 | 0 | 0.0028 | 0 | 1.2 | 0 | 0.2 | 0 | 0.001 | 1e-05 | 1e-05 | 0
93B | Osięciny | naramiennik | 97.74 | 0.12 | 0.25 | 0.47 | 0 | 0.0026 | 0 | 1.2 | 0 | 0.22 | 0 | 0.001 | 1e-05 | 1e-05 | 0