## Kopia BRAZ_01
NR_CL | STANOWISKO | NAZWA | Cu | Sn | Sb | As | Pb | Co | Bi | Ag | Au | Ni | Fe | Mn | Cr | Zn | Al. | UWAGI
861 | Tyniec nad Ślęzą | siekierka | 82.65 | 14 | 1.55 | 0.47 | 0.27 | 0.028 | 0 | 0.035 | 0 | 0.84 | 0.16 | 1e-05 | 1e-05 | 0 | 0