## Kopia BRAZ_01
NR_CL | STANOWISKO | NAZWA | Cu | Sn | Sb | As | Pb | Co | Bi | Ag | Au | Ni | Fe | Mn | Cr | Zn | Al. | UWAGI
589A | Grabonóg | szpila | 92.48 | 5.4 | 0.35 | 0.33 | 0.09 | 0.007 | 0 | 0.058 | 0 | 0.48 | 0.8 | 0 | 0 | 0 | 0
589B | Grabonóg | szpila | 93.08 | 5.2 | 0.35 | 0.45 | 0.043 | 0.008 | 0 | 0.1 | 0 | 0.5 | 0.26 | 0 | 0.01 | 0 | 0