## Kopia BRAZ_01
NR_CL | STANOWISKO | NAZWA | Cu | Sn | Sb | As | Pb | Co | Bi | Ag | Au | Ni | Fe | Mn | Cr | Zn | Al. | UWAGI
854 | Śląsk | szpila | 94.75 | 4.15 | 0.12 | 0.26 | 0.125 | 0.023 | 1e-05 | 0.068 | 0 | 0.42 | 0.08 | 1e-05 | 0.006 | 0 | 0