## Kopia BRAZ_01
NR_CL | STANOWISKO | NAZWA | Cu | Sn | Sb | As | Pb | Co | Bi | Ag | Au | Ni | Fe | Mn | Cr | Zn | Al. | UWAGI
860 | Długie | szpila | 94.8 | 4.1 | 0.145 | 0.23 | 0.087 | 0.028 | 1e-05 | 0.056 | 0 | 0.47 | 0.056 | 1e-05 | 0.005 | 0 | 0