## Kopia BRAZ_01
NR_CL | STANOWISKO | NAZWA | Cu | Sn | Sb | As | Pb | Co | Bi | Ag | Au | Ni | Fe | Mn | Cr | Zn | Al. | UWAGI
620A | Granowo | sztylet | 94.6 | 0.029 | 1.92 | 1.25 | 0.14 | 0.12 | 1e-05 | 1.1 | 0 | 0.8 | 1e-05 | 1e-05 | 0.003 | 0 | 0 | Cd 0.0001
620B | Granowo | sztylet | 91 | 0.7 | 2.15 | 1.48 | 0.052 | 0.185 | 0 | 1.7 | 0 | 0.68 | 1e-05 | 1e-05 | 0.01 | 0 | 0
620C | Granowo | sztylet | 86.4 | 8 | 1.9 | 1 | 0.029 | 0.18 | 0 | 1.7 | 0 | 0.78 | 1e-05 | 1e-05 | 1e-05 | 0 | 0