## Kopia BRAZ_01
NR_CL | STANOWISKO | NAZWA | Cu | Sn | Sb | As | Pb | Co | Bi | Ag | Au | Ni | Fe | Mn | Cr | Zn | Al. | UWAGI
897 | Nowa Huta | szpila | 91.17 | 6.6 | 0.23 | 0.2 | 0.066 | 1e-05 | 0.023 | 0.4 | 0 | 0.22 | 0.285 | 1e-05 | 1e-05 | 0.81 | 0 | Cd 0.0001