## Kopia BRAZ_01
NR_CL | STANOWISKO | NAZWA | Cu | Sn | Sb | As | Pb | Co | Bi | Ag | Au | Ni | Fe | Mn | Cr | Zn | Al. | UWAGI
1046 | Międzyzdroje | wlewek | 83.61 | 14.4 | 0.18 | 0.52 | 0.088 | 0.058 | 0 | 0.0055 | 0 | 0.96 | 0.168 | 1e-05 | 0.008 | 0 | 0