## Kopia BRAZ_01
NR_CL | STANOWISKO | NAZWA | Cu | Sn | Sb | As | Pb | Co | Bi | Ag | Au | Ni | Fe | Mn | Cr | Zn | Al. | UWAGI
157 | Poniec | sztylet | 94.77 | 3.25 | 0.33 | 0.52 | 0.008 | 0.0025 | 0.001 | 1 | 0.01 | 0.11 | 0 | 0.002 | 0 | 0 | 0